## Notes
A. Frank Baptista, Sr.
phone (619) 255-3573
fax (619) 223-5905
Email - a.frank.baptista@sherwin.com
2026-07-28 09:00
This Excel "work book" file contains four work sheets including this one. If you are not familiar with Excel "workbook" look at the bottom of the sheet and you will see four tabs, one for each spreadsheet; Notes, Specs without pricing,Specs with pricing and SSPC Standards. To view a work sheet, click on the tab and that sheet will open. On both of the spec sheets I have included several copies (scroll down to view) of the format. There are several sample coatings systems and several blank forms. When you print these forms you will need to use legal size paper for the "specs with pricing" and regular paper for the "specs without pricing". Should you have any questions or comments, please, let me know. Frank

## Specs without pricing
The Sherwin-Williams Co.
Marine Services Division
|  |  |  | 1408 N 23rd Street | [8 empty] | Date |  |  |  |  | 2011-04-26
|  |  |  | Manitowoc, WI 54220 | [8 empty] | Project |  |  |  |  | Psub--Steel Hulled Vessel
(715)214-6071 FAX (920)682-2269
[12 empty] | Prepared By: | [5 empty] | Rick Gallenberger
Coatings Representative
(920)471-7701
|  |  | SURFACE PREPARATION | [14 empty] | swrep5835@sherwin.com
|  | COAT | Abrasive Blast with a non-metallic abrasive to achieve a 2.0-2.5 mil profile as per SSPC-SP10. Apply first coat of paint within 24 hours of blast. *Sharp edges of immersion surfaces must be broken for coating edge retention/protection. |  |  |  |  | VOLUME SOLIDS | WET MIL THICKNESS |  | DRY MIL THICKNESS |  | OVERCOAT TIME @ 77° F and 50% RH | ESTIMATED LOSS FACTOR | $ COST PER GALLON | ESTIMATED GALLONS W/ LOSS FACTOR | COST PER SQ. FT @ MIN MIL THICKNESS |  | PRACTICAL SPREADING RATE: FT2/GALLON WITH 25% LOSS FACTOR
All overcoat times are temperature and humidity dependent
AREAS TO BE COATED |  |  | ESTIMATED SQUARE FOOTAGE | DESCRIPTION | DATA PAGE | PRODUCT NUMBER | COLOR |  | MIN | MAX | MIN | MAX | [5 empty] | Notes
Exterior Pressure Hull--Incidental Immersion Service |  | 1 |  | Macropoxy 646 Fast Cure Epoxy | 4.53 | B58W610-Part A B58V600-Part B | White* | 72% | 7 | 13.5 | 5 | 10 | 8 hours |  |  |  |  | Stripe Coat Welds and Sharp Edges or Full Coat
|  | 2 |  | Macropoxy 646 Fast Cure Epoxy | 4.53 | B58W610-Part A B58V600-Part B | White* | 72% | 7 | 13.5 | 5 | 10 | 8 hours | [5 empty] | 200
|  | 3 |  | Hi Solids Polyurethane | 5.21 | B65W311-Part A B65V30-Part B | White* | 65% | 4.5 | 8 | 3 | 5 | [5 empty] | Urethane Coatings Are Not Recommended for Extended Periods of Immersion | 175
| 1604 | [14 empty] | #DIV/0! | #DIV/0!
* Variations of prime coat colors and/or topcoat based on owners discretion.
SURFACE PREPARATION
|  | COAT | Hand Tool Clean/Power Tool Clean to the standard of SSPC-SP2/SP3. |  |  |  |  | VOLUME SOLIDS | WET MIL THICKNESS |  | DRY MIL THICKNESS |  | OVERCOAT TIME @ 77° F and 50% RH | ESTIMATED LOSS FACTOR | $ COST PER GALLON | ESTIMATED GALLONS W/ LOSS FACTOR | COST PER SQ. FT @ MIN MIL THICKNESS |  | PRACTICAL SPREADING RATE: FT2/GALLON WITH 25% LOSS FACTOR
All overcoat times are temperature and humidity dependent
AREAS TO BE COATED |  |  | ESTIMATED SQUARE FOOTAGE | DESCRIPTION | DATA PAGE | PRODUCT NUMBER | COLOR |  | MIN | MAX | MIN | MAX | [5 empty] | Notes
Interior Pressure Hull |  | 1 |  | EuroNavy ES301K Surface/Moisture Tolerant ER Epoxy | 9.59 | 6501-58389-Part A 6501-58330-Part B | Light Gray | 97% | 4 | 6 | 4 | 6 | 16 hours |  |  |  |  | Stripe Coat Welds and Sharp Edges or Full Coat
|  | 2 |  | EuroNavy ES301K Surface/Moisture Tolerant ER Epoxy | 9.59 | 6501-58389-Part A 6501-58330-Part B | Light Gray | 97% | 4 | 6 | 4 | 6 | [6 empty] | 250
| 1604 | [14 empty] | #DIV/0! | #DIV/0!
| 1604 | [14 empty] | #DIV/0! | #DIV/0!

## SSPC STANDARDS
2001-11-26
SSPC STANDARDS
SSPC-SP 1 | The surface is to be prepared to meet the requirements of SSPC-SP 1 Solvent Cleaning, dated Nov. 1, 1982, includes editorial changes 9/1/00
SSPC-SP 2 | The surface is to be prepared to meet the requirements of SSPC-SP 2 Hand Tool Cleaning dated Nov. 1, 1982, includes editorial changes 9/1/00
SSPC-SP 3 | The surface is to be prepared to meet the requirements of SSPC-SP 3 Power Tool Cleaning dated Nov. 1, 1982, includes editorial changes 9/1/00
SSPC-SP 5/NACE No. 1 | The surface is to be prepared to meet the requirements of SSPC-SP 5/NACE No. 1 White Metal Blast Cleaning dated Sept. 1, 2000
SSPC-SP 6/NACE No. 3 | The surface is to be prepared to meet the requirements of SSPC-SP 6/NACE No. 3 Commercial Blast Cleaning dated Sept. 1, 2000
SSPC-SP 7/NACE No. 4 | The surface is to prepared to meet the requirements of SSPC-SP 7/NACE No. 4 Brush-Off Blast Cleaning dated Sept. 1, 2000
SSPC-SP 8 | The surface is to be prepared to meet the requirements of SSPC-SP 8 Pickling dated Nov. 1, 1982, includes editorial changes 9/1/00
SSPC-SP 10/NACE No. 2 | The surface is to be prepared to meet the requirements of SSPC-SP 10/NACE No. 2 Near-White Blast Cleaning dated Sept. 1, 2000
SSPC-SP 11 | The surface is to be prepared to meet the requirements of SSPC-SP 11 Power tool cleaning to Bare Metal dated Nov. 1, 1987, includes editorial changes 9/1/00
SSPC-SP 12/NACE No. 5 WJ-1 | The surface is to be prepared to meet the requirements of SSPC-SP 12/NACE No. 5 Surface Preparation and Cleaning of Steel and Other Hard Materials by High- and Ultrahigh-Pressure Water Jetting Prior to Recoating
SSPC-SP 12/NACE No. 5 WJ-2 | SSPC-SP 12/NACE No. 5 Surface Preparation and Cleaning of Steel and Other Hard Materials by High- and Ultrahigh-Pressure Water Jetting Prior to Recoating
SSPC-SP 12/NACE No. 5 WJ-3 | The surface is to be prepared to meet the requirements of SSPC-SP 12/NACE No. 5 Surface Preparation and Cleaning of Steel and Other Hard Materials by High- and Ultrahigh-Pressure Water Jetting Prior to Recoating
SSPC-SP 12/NACE No. 5 WJ-4 | The surface is to be prepared to meet the requirements of SSPC-SP 12/NACE No. 5 Surface Preparation and Cleaning of Steel and Other Hard Materials by High- and Ultrahigh-Pressure Water Jetting Prior to Recoating